## Sheet1
BMS INSTITUTE OF TECHNOLOGY AND MANAGEMENT
|  | INTERDISCIPLINARY PROJECT : LITERATURE SURVEY |  | GUIDE : DR UDAYABHANU
Material | Composite | Method of synthesis | Chemicals used | Morphology | Size | Crystal Structure(geometry)-based on XRD analysis | 1st cycle capacity | Capacity after some cycles | C rate | Reference
Molybdenum Disulfide(MoS2) | MoS2/N-doped carbon nanosheets | Interclation ,Annealing , Hydrothermal reaction | Precursors: Commercial molybdic oxide (MoO3), Dodecylamine (DDA), and Thiourea (CH4N2S) | hierarchical 2D nanosheet geometry (a-b plane) | 2–3 Чm,10–20 nm | hexagonal | At a current density of 100~mA/g | 722~mAh/g after 100 cycles at a current density of 100~mA/g | for 100~mA/g : 801~mAh/g | 1
|  |  | Solvents/Reagents: Ethyl alcohol, Deionized water, Sodium hydroxide (NaOH), and N-methyl-2-pyrrolidone (NMP). |  |  |  | Discharge Capacity: 1004~mAh/g |  | for 500~mA/g : 697~mAh/g
|  |  | Battery Components: Polyvinylidene fluoride (PVDF) binder, Super P carbon black, (LiPF6)electrolyte, and Lithium foil. |  |  |  | Charge Capacity: 778~mAh/g |  | for 2000~mA/g : 554~mAh/g
LiNi0.5Mn1.5O4 (LNMO) | MoO3-coated LiNi0.5Mn1.5O4 | ball-milling method,sintering,annealing,precipitation method | Cathode Precursors: Li2CO3, MnO2, and Ni(OH)2 | octahedral-shaped | 5 nm thick | spinel structure | At a rate of 0.1 C (where 1 C = 147 mA /g) | (0.1 C): After 100 cycles : 122 mAh /g | Standard Rates: 0.1 C, 0.2 C, 0.5 C, 1 C, 3 C, 5 C, and 10 C. | 2
|  |  | Coating Precursor: (NH4)6Mo7O24.4H2O (ammonium heptamolybdate). |  |  |  | Pristine LNMO: 115 mAh /g | (10 C): After 500 cycles : 87 mAh /g | High-Rate : 131 mAh /g at 1 C and 124 mAh /g at 10 C.
|  |  | Electrolytes/Solvents: LiPF6salt, fluoroethylene carbonate (FEC), and diethyl carbonate (DEC). |  |  |  | 2 wt.% MoO3-coated LNMO: 128 mAh /g | (1 C) : after 100 cycles : 105 mAh /g
Other Materials: Super P (carbon), polyvinylidene difluoride (PVDF) binder, N-methyl pyrrolidinone (NMP) , and Li4Ti5O12(LTO) for full-cell testing.
Molybdenum Trioxide (MoO3)films | TiO2/MoO3/N3 composite photoanode | 2 distinct hydrothermal treatment,calcination,water bath | MoO3Precursor: Molybdenum powder (Mo), Hydrogen peroxide (H2O2), Sodium nitrate (NaNO3), and Polyethylene glycol (PEG-400). | sandwich-like structure | 50 micrometer | dontknow | dontknow | MoO3/N3 cell: PCE of 0.81%. | Light Intensity: 100 mW cm⁻² (AM 1.5 G). | 3
|  |  | TiO2 Synthesis: Tetrabutyl titanate (TBT), Hydrochloric acid (HCl). |  |  |  |  | TiO2/MoO3/N3cell: PCE of 1.80%.
|  |  | Counter Electrode: Chloroplatinic acid hexahydrate (H2PtCl6.6H2O), Isopropyl alcohol (C3H8O) | [5 empty] | Short-circuit Current Density (Jsc): 7.72 mA cm⁻² for TiO2/MoO3/N3 composite cell and 3.01 mA cm⁻² for MoO/N3 cell.
Electrolyte Components: Propylene carbonate (PC), Lithium iodide (LiI), Lithium perchlorate (LiClO4), 4-tert-butylpyridine (TBP), and Iodine (I2).
Dye: N3 Red Dye.
Molybdenum Trioxide (MoO3) | (Carbon nanotubes) CNTs/MoO3 composite | Electrospinning,Heat-Treatment | Precursors: Molybdenum(III) acetylacetonate [MoO2(acac)2] and Polyacrylonitrile (PAN). | fibrous network structure | Nanofibers:350 nm | dontknow | At a current density of 1.0A/g, | 972~mAh/g after 100 cycles at 1.0~A/g | 0.5~A/g : 980~mAh/g | 4
|  |  | Acids/Modifiers: HNO3, H2SO4, and distilled water/ethyl alcohol for acid-treating CNTs and sulfonating PAN. |  | MoO3 Crystallite Size:24.4 nm |  | Initial Discharge Capacity: 1308~mAh/g | 905~mAh/g after 800 cycles at a high current density of 2.0~A/g | 2.0~A/g: 819~mAh/g
|  |  | Solvent: Dimethylformamide (DMF). |  | Flat-Rods:average length of 3~micrometer and thickness of 100 nm |  |  |  | 5.0~A/g : 599~mAh/g
|  |  | Battery Components: Carbon black (Super-P), sodium carboxymethyl cellulose (CMC) binder, 1 M LiPF6 electrolyte in FEC/DMC (1:1 v/v), and lithium metal | [5 empty] | 10.0~A/g : 374~mAh/g
Molybdenum trioxide (MoO3) | MoO3-reduced graphene oxide (MoO3-rGO) composite | hydrothermal method | Precursors: Ammonium heptamolybdate tetrahydrate ((NH4)6Mo7O24.4H2O) and Graphene oxide (GO). | nanorod-like morphology | 50–100 nm | orthorhombic phase of MoO3 (α-MoO3) | At a current density of 100~mA/g | 1012~mAh/g after 100 cycles at 100~mA/g | 100~mA/g : 1035~mAh/g | 5
|  |  | Solvents/Reagents: Deionized water and Nitric acid (HNO3) to adjust pH to 1.0. |  |  |  | Discharge Capacity: 1344~mAh/g | After 500 cycles 1000~mA/g, the electrode retains a capacity of 605~mAh/g | 200~mA/g : 920~mAh/g
|  |  | Electrode Components: Acetylene black (conductive agent) and Polyvinylidene fluoride (PVDF binder). |  |  |  | Charge Capacity: 1026~mAh/g |  | 500~mA/g : 785~mAh/g
|  |  | Battery Electrolyte: 1.0 M LiPF6 in a mixture of ethylene carbonate (EC) and dimethyl carbonate (DMC). | [5 empty] | 1000~mA/g : 682~mAh/g
Molybdenum trioxide (MoO3) | Activated Carbon (AC) to form MoO3/C nanobelts | facile one-pot hydrothermal method | Precursors: Ammonium heptamolybdate tetrahydrate (NH4)_6Mo7O24.4H2O and activated carbon. | nanobelt-type morphology | Pure MoO3 belts: 1-2~micrometer in length and 100~nm in width | orthorhombic alpha-MoO3 structure | At a current density of 0.1~A/g | After 50 cycles (0.1~A/g):1000~mAh/g | 0.1~A/g : 1014~mAh/g | 6
|  |  | Solvents/Reagents: Deionized water and concentrated nitric acid (HNO3). |  | MoO3/C nanobelts: 50-100~nm |  | Discharge Capacity: 1595.1~mAh/g | (1~A/g): 1000~mAh/g after 400 cycles | 0.2~A/g: 1004~mAh/g
|  |  | Washing Agents: Alcohol and deionized water. |  |  |  | Charge Capacity: 1014.3~mAh/g |  | 0.5~A/g : 987~mAh/g
|  |  | Battery Components: | [5 empty] | 1~A/g : 935~mAh/g
|  |  | Counter Electrode: Lithium foil. | [5 empty] | 2~A/g : 834~mAh/g
|  |  | Separator: Porous polypropylene film (Celgard 2400). | [5 empty] | 5~A/g : 675~mAh/g
Electrolyte: LiPFi6 in a 1:1:1 volume mixture of ethylene carbonate (EC), diethyl carbonate (DEC), and dimethyl carbonate (DMC).
Binder/Additives: Acetylene black (conductive agent) and polyvinylidene fluoride (PVDF) dissolved in N-methyl-2-pyrrolidinone (NMP).
Molybdenum trioxide (MoO3) | MoO3 active material, | Powder Synthesis | Precursor: 0.5 mm diameter Molybdenum wire. | highly uniform nanospheres | As-synthesized approximately 10 nm | pristine orthorhombic alpha-MoO3 | Approximately 1400 mAh/g | ~1050 mAh/g was maintained for 30 to 40 cycles. | All tests were performed using galvanic cycling at a rate of C/10 | 7
| acetylene black (AB) as a conductive additive | Electrode Fabrication | Gases: Argon (Ar) and Oxygen (O2). |  | After Baking (250°C) approximately 40 nm
| and polyvinylidene fluoride (PVDF) binder | Thermal Treatment | Solvents: Methanol (for electrophoresis) and N-methyl-2-pyrrolidone (NMP) for slurry preparation.
Conductive Additive: Acetylene black (AB).
Binder: Polyvinylidene fluoride (PVDF).
Battery Components:
Substrate: Copper foil (0.019 mm thick).
Counter Electrode: Lithium metal.
Electrolyte: 1 M LiPF6
Molybdenum trioxide (MoO3) | in-situ carbon-formed MoO3 composite | simple solution combustion method | Precursor: Ammonium heptamolybdate tetrahydrate. | flake-like morphology | Pore Diameter 10.4 nm | high polycrystalline orthorhombic phase | initial discharge capacity was recorded at 1171 mAhg⁻¹ | After 50 cycles: ~668 mAhg⁻¹. | 0.1 C (or C/10) | 8
|  |  | Fuel/Carbon Source: Tamarind seed powder (Tamarindus indica L.). |  | Crystallite Size 20 nm |  |  |  | 0.2 C (C/5), 0.5 C (C/2), and 1 C.
|  |  | Solvents: Distilled water. |  |  |  |  | After 100 cycles: 356 mAhg⁻¹.
Battery Components:
|  |  | Anode: Synthesized MoO3 nanoparticles. |  |  |  |  | After 200 cycles: The capacity stabilized at approximately 157–162 mAhg⁻¹
Counter/Reference Electrode: Lithium metal.
Binder: Polyvinylidene fluoride (PVDF).
Slurry Solvent: N-methyl pyrrolidinone (NMP).
Current Collector: Copper foil.
Separator: Celgard 2400 (polypropylene membrane).
Electrolyte: LiPF6 dissolved in diethyl carbonate, dimethyl carbonate, and ethylene carbonate (1:2:2 ratio)
Porous Molybdenum Trioxide (MoO3) film. | porous nanostructured film grown directly on a titanium (Ti) foil substrate | A two-step process consisting of a facile hydrothermal route followed by | Precursors: Ammonium heptamolybdate (NH4)6Mo7O24.4H2O and Thiourea. | Porous film | MoS2 Nanoplates thickness of 20 nm and width of 150 nm. | Orthorhombic alpha-MoO3 | Discharge capacity 800~mAh/g at a 1C rate | After 2 cycles: 750~mAh/g | 0.13C, 0.33C, 0.67C, 1.3C, and 2.7C . | 9
|  | by low-temperature thermal oxidization (calcination) in air | Substrate: Titanium (Ti) foil (99.5% purity). |  | MoO3 Nanoparticles (Final stage) 50 nm. |  |  | After 50 cycles: 650~mAh/g
Cleaning Agents: Hydrochloric acid, deionized (DI) water, and pure ethanol.
Electrolyte Components: 1 mol/L LiPF6 in a 1:1:1 mixture (v/v/v) of ethylene carbonate (EC), dimethyl carbonate (DMC), and diethyl carbonate (DEC).
Battery Components: CR2032 coin cells, metallic lithium foil (counter/reference electrode), and argon gas for the glove box
Molybdenum trioxide (MoO3) nanostructures | MoO3(active material). | hydrothermal process | Precursor: Ammonium molybdate tetrahydrate ((NH4)6Mo7O24. 4H2O). | The morphology changed significantly based on the HNO3 concentration: | Length: Approximately 5.7 micrometer | The structural phase transitioned as acid concentration increased: | At a current rate of 1 C | For the MoO3-5M electrode at 1 C: | 0.5 C: 276 mAh/g | 10
| acetylene black (conducting agent). |  | Reagents/Solvents: Nitric acid (HNO3), ethanol, and distilled water. |  | Specific surface area was 16.7 m^2/g | Low concentration (0.1–1 M): Metastable hexagonal phase (h-MoO3). | discharge capacity of 309 mAh/g
| polyvinylidene fluoride (PVDF) (binder). |  | Battery Components: * Counter Electrode: Lithium foil. | 0.1 M and 1 M HNO3 : Rod-shaped structures (h-MoO3). |  | High concentration (5 M): Stable orthorhombic phase (alpha-MoO3) |  | 10th cycle: 249 mAh/g | 1 C: 222 mAh/g
|  |  | Electrolyte: 1.1 M LiPF6 in ethylene carbonate (EC) and diethyl carbonate (DEC) (1:1 mixture). | 4 M HNO3 : Mixed configuration of rod-shaped and belt-type structures.
|  |  | Separator: Porous polypropylene membrane. | 5 M HNO3 (MoO3-5M): Complete belt-type structure (nanobelts). |  |  |  | 100th cycle: Reversible capacity of approximately 186–226 mAh/g | 2 C: 158 mAh/g
Slurry Solvent: N-methylpyrrolidinone (NMP).
|  |  | Current Collector: Copper (Cu) foil. | [5 empty] | 5 C: 90 mAh/g
Ammonolyzed Molybdenum Trioxide (HxMo(O,N)3) | ammonolyzed MoO3 (active material). | Hydrothermal Method | Precursors/Reagents: Molybdenum metal powder and 35% H2O2 | Nanobelts | Width: ~100 nm. | Crystallized Orthorhombic structure corresponding to alpha-MoO3 | at a 1C rate 200 Ah k/g | After 50 cycles: Reaches approximately 250 Ah k/gat 1C | C/5, 1C, and 10C. | 11
| Super-P carbon (conducting agent). | Mild Ammonolysis | Nitradation Source: Gaseous NH3(5 N). |  |  |  | At a slower C/5 rate roughly 160–170 Ah/kg. |  | At a 10C rate between 25 and 75 Ah k/g
| Kynar Flex binder (binder) |  | Electrode/Battery Components: |  | Length: Several micrometers.
Solvent: N-methyl-2-pyrrolidinone (NMP).
Current Collector: Copper foil.
Counter/Reference Electrode: Metallic Lithium.
Separator: Glass fiber.
Electrolyte: 1M LiPF6 in ethylene carbonate (EC): dimethyl carbonate (DMC) (1:1 w/w).
Molybdenum trioxide (MoO3) nanostructures | active material (MoO3 nanostructures) | Electrospinning | Precursor: Ammonium heptamolybdate tetrahydrate. | One-dimensional (1D) nanostructures. | Diameter: 200 nm. | Orthorhombic phase of alpha-MoO3 | discharge capacity: 1054 mAh/g | After 50 cycles: 630 mAh/g (at a current density of 100~mA/g). | at a current density of 100~mA/g | 12
|  | calcination (annealing) | Polymer Matrix: Poly(vinylpyrrolidone) (PVP, Mw = 1,300,000). | [5 empty] | 100, 200, 500, 1000, and 2000 mA/g
| conductive additive (acetylene black) |  | Solvent: Deionized water. |  | Length: They extend to several micrometers in length. |  | Initial charge capacity: 802 mAh/g | After 100 cycles: The capacity is 585 mAh/g
Electrolyte Components: 1 M LiPF6 in a mixture of ethylene carbonate (EC) and dimethyl carbonate (DMC) (1:1 by volume).
| binder (polyvinylidene fluoride, PVDF) |  | Battery Components: Lithium metal foil (counter electrode), Celgard 2400 (separator), and N-methyl-2-pyrrolidone (NMP, used as a solvent for slurry preparation). |  | Specific Surface Area: 12.4 m^2/g
Molybdenum trioxide (MoO3) | Active material (alpha-MoO3 nanorods) | Facile low-temperature one-step solvothermal method | Precursors: Ammonium heptamolybdate tetrahydrate. | Single crystalline flowerlike alpha-MoO3 nanorods | Average crystallite size: Approximately 20 nm. | Orthorhombic phase of alpha-MoO3 | discharge capacity: 1171 mAh/g | After 50 cycles: 1138 mAh/g | 687 mAh/g (at 0.1 C), | 13
| Conducting material: The paper notes a novelty where it does not |  | Fuel/Solvents: Tamarind seed powder (fuel and in-situ carbon source) and distilled water. | TEM images also show a flake-like structure |  |  |  |  | 558 mAh/g (at 0.2 C),
| require the addition of acetylene black because of in-situ carbon |  | Battery Components: |  | Average pore diameter: 10.4 nm (mesoporous region). |  |  |  | 461 mAh/g(at 0.5 C),
| formation from the tamarind fuel. |  | Reference/Counter Electrode: Lithium metal. | [5 empty] | 347 mAh/g (at 1 C)
| Binder: Polyvinylidene fluoride (PVDF) |  | Electrolyte: 1 M LiPF6 dissolved in diethyl carbonate, dimethyl carbonate, and ethylene carbonate (1:2:2 ratio). |  | Surface area: 3.13 m^2/g
Binder: Polyvinylidene fluoride.
Slurry Solvent: N-methyl pyrrolidinone.
Separator: Celgard 2400 (polypropylene membrane)
Molybdenum trioxide (MoO3) | active material (MoO3 nanoparticles) | Sol-gel method | Precursor: Ammonium heptamolybdate tetrahydrate. | roughly spherical or irregular shape | Particle Size 30 nm to 50 nm | Orthorhombic phase of alpha-MoO3 | discharge capacity: 1024 mAh/g | After 50 cycles: 530 mAh/g | at a current density of 100 mA/g | 14
| conductive carbon (acetylene black) |  | Solvent/Chelating Agent: Citric acid and deionized water. |  | Specific Surface Area: 15.8 m^2/g |  |  |  | 100, 200, 500, 1000, and 2000 mA/g
| binder (polyvinylidene fluoride, PVDF) |  | Battery Components: |  |  |  | Initial charge capacity: 765 mAh/g | After 100 cycles: 485 mAh/g
Counter/Reference Electrode: Lithium metal foil.
Electrolyte: 1 M LiPF6 in a mixture of ethylene carbonate (EC) and dimethyl carbonate (DMC) (1:1 v/v).
Separator: Celgard 2400.
Slurry Solvent: N-methyl-2-pyrrolidone (NMP).
Molybdenum trioxide (MoO3) nanoparticles | active material (MoO3 nanoparticles) | simple sol-gel method specifically described as a solution combustion method | Precursor: Ammonium heptamolybdate tetrahydrate. | flake-like structure | Crystallite Size: 20 nm | orthorhombic phase of alpha-MoO3 | discharge capacity was1171 mAh/g | After 2 cycles: 668 mAh/g | 0.1 C (C/10): 687 mAh/g | 15
|  |  | Novel Fuel/Carbon Source: Tamarind seed powder (Tamarindus indica L.). |  | Pore Size: diameter is 10.4 nm (mesoporous region). |  |  |  | 0.2 C (C/5): 558 mAh/g
| binder (Polyvinylidene fluoride) |  | Solvent: Distilled water. |  | Surface Area: 3.13 m^2/g |  |  | After 50 cycles: 647 mAh/g | 0.5 C (C/2): 461 mAh/g
|  |  | Battery Components: | [5 empty] | 1 C: 347 mAh/g
|  |  | Reference/Counter Electrode: Lithium metal. |  |  |  |  | After 200 cycles:162 mAh/g
Binder: Polyvinylidene fluoride (PVDF).
Slurry Solvent: N-methyl pyrrolidinone (NMP).
Electrolyte: 1 M LiPF6 dissolved in diethyl carbonate, dimethyl carbonate, and ethylene carbonate (1:2:2 ratio).
Separator: Celgard 2400 (polypropylene membrane)
Molybdenum trioxide (MoO3) nanoparticles. | No Composite used | Simple solution combustion method. | Precursor: Ammonium heptamolybdate tetra hydrate. | The nanoparticles exhibit an agglomerated structure. | Crystallite Size: ~20 nm | orthorhombic phase. | discharge capacity was 1171 mAh/g | After 50 cycles: 668 mAh/g | C/10, C/5, C/2, and 1 C | 16
Novel Fuel/Carbon Source: Tamarind seed powder (Tamarindus indica L.).
|  |  | Solvent: Distilled water. | TEM images show a flake-like structure. | Pore Diameter: diameter is 10.4 nm, |  |  | After 200 cycles: 162 mAh/g
Battery Components: * Active material: Synthesized MoO3 nanoparticles.
|  |  | Binder: Polyvinylidene fluoride. |  | Surface Area: 3.13 m^2/g
Slurry Solvent: N-methyl pyrrolidinone.
Reference/Counter Electrode: Lithium metal.
Electrolyte: 1 M LiPF6 dissolved in diethyl carbonate, dimethyl carbonate, and ethylene carbonate (1:2:2 ratio).
Separator: Celgard 2400 (polypropylene membrane)
Orthorhombic Molybdenum Trioxide alpha-MoO3) | MoO3/Graphene composite. | This paper describes computational modeling, not physical synthesis | Elements modeled: Molybdenum (Mo), Oxygen (O), Carbon (C), and Lithium (Li). | layered structure | Bulk Lattice Constants: a = 3.96~Å, b = 13.86~Å, c = 3.70~Å | double-layer planar crystals of MoO6 octahedra. | 279.2 mAh/g | NA | Diffusion Barrier Comparison: MoO3 bulk: 0.55 eV to 0.58 eV | 17
|  | Theoretical Framework such as Density Functional Theory (DFT) | [6 empty] | MoO3(010) surface: 0.07 eV
|  |  | Battery Application: The composite is proposed as a cathode material for Lithium-ion batteries (LIBs). | [5 empty] | MoO3 Graphene composite: 0.08 eV
Molybdenum trioxide (MoO3) | MoO3 /Acetylene Black/PVDF composite | High-energy ball-milling | Precursor: Bulk MoO3 powders. | Nano-crystalline aggregates | 1 μm | Orthorhombic alpha-MoO3 | Discharge : ~1250 mAh/g | Bulk MoO3 : Retains only 27.6% of its charge capacity by the 10th cycle. | Testing Rate: 0.03C-rate | 18
|  | Heat treatment | Electrode Components: Acetylene black and poly(vinylidine fluoride) (PVDF). |  |  |  | Charge 650 mAh/g | Ball-milled MoO3 : Retains 64.4% of its capacity at the 35th cycle. | Theoretical 1C-rate:
Substrate: Copper (Cu) foil.
Electrolyte Components: 1.0 M LiPF6 dissolved in a 1:1 volume mixture of propylene carbonate (PC) and dimethyl carbonate (DMC).
Battery Components: Lithium (Li) foil (counter/reference electrode) and a porous polypropylene (PP)/polyethylene (PE)/PP tri-layer film (separator).
Cleaning/Processing: Concentrated sulphuric acid (used for dissolution during ICP-AES analysis)
Monoclinic beta-MoO3 | The research focuses on pure beta-MoO3 nanosheets | Patch antenna-based atmospheric microplasma processing | Precursor/Source: Molybdenum wire (0.1 mm diameter). | Highly porous nanosheets | Thickness: 50–100 nm. | Monoclinic Beta Phase (beta-MoO3) | 370~mAh/g | 10 cycles, the charge capacity decreased less than 10% | At 10 micro A : 0.1mV/s | 19
Carrier Gas: Pure Argon (Ar).
Oxygen Source: Environmental atmosphere or water vapor inside the capillary (not directly supplied as a feed gas).
Substrates: Platinized Silicon (Si-Pt) substrates (conducting Pt layer required for electrochemical measurement).
Electrolyte: 1M LiN(SO2CF3)2/EC:DEC (1:1v/v%)
Battery Components: Lithium foil (reference and counter electrodes).
Masking Material: Surlyn 1702 (mouldable plastic ionomer) used to cover electrochemically inactive areas.
Molybdenum trioxide (alpha-MoO3) | MoO3 / Carbon Black / Sodium Carboxymethyl Cellulose Composite | Low-Temperature Sonochemical Synthesis | Precursor: Ammonium heptamolybdate tetrahydrate ((NH4)6Mo7O24.4H2O, abbreviated as AHM). | Nanoflowers | Nanorods: diameter of 700 nm and a longitudinal length of 8 micrometer | orthorhombic alpha-MoO3(post-annealing) | At voltage range of 0.01 to 3.00 V: | alpha-MoO3 Nanoflowers: | 110mA/g, 220mA/g,550mA/g,880mA/g,1100mA/g, and up to 2200mA/g | 20
|  | Acidity-Controlled Growth | Acidity/Reagents: Diluted Hydrochloric acid (HCl) — used at 10% concentration for nanoflowers and 5% concentration for nanorods. | Nanorods | Nanoflowers: l diameters less than 500 nm. | Pre-Annealing Phase: Hexagonal meta-stable phase (h-MoO3) |  | discharge capacity of 810.7 mAh/g after 80 cycles , 810mAh/g up to 100 cycles.
|  | Thermal Annealing | Solvents: De-ionized (DI) water and Ethanol. |  | Specific Surface Area (BET): |  | alpha-MoO3 Nanoflowers: | alpha-MoO3 Nanorods:
|  |  | Battery Electrode Components: Carbon black (conductive additive), Sodium carboxymethyl cellulose (binder), and Copper foil (current collector substrate). |  | Nanorods: 32 m^2/g |  | Discharge Capacity: 1432.5 mAh/g | 234.4 mAh/g at the 50th cycle and 169mAh/g after 100 cycles.
|  |  | Electrolyte Components: 1 M LiPF6 dissolved in a mixture of ethylene carbonate (EC) and dimethyl carbonate (DMC) (1:1 volume ratio). |  | Nanoflowers: 48m^2/g |  | ChargeCapacity: 1019.6 mAh/g
Other Battery Assembly Components: Lithium metal foil (used as the counter/reference electrode) and a Celgard 2025 porous film (separator).
alpha-MoO3 Nanorods:
Discharge Capacity: 1461.3 mAh/g
Orthorhombic Molybdenum Trioxide (alpha-MoO3) | alpha-MoO3 Nanorods / Acetylene Black / PTFE Electrode Composite | One-Step Solvothermal Method | Precursor: Sodium molybdate dihydrate (Na2MoO4.2H2O) | Flowerlike Nanorods | longitudinal length of 2–4 micrometer and a diameter ranging strictly between 150 and 200 nm. | orthorhombic MoO3 (alpha-MoO3) | 0 to 3.0 V | 10th Cycle: Retains a discharge capacity of 1049 mAh g^-1 | current density of 30 mA g^-1 | 21
[7 empty] | Discharge (Lithiation) Capacity: 1182 mAh g^-1 |  | scan rate of 1 mV s^-1
|  |  | Etching / Reagent Agents: Sodium chloride (NaCl) and Hydrochloric acid (HCl, 2.2 M) to govern a solution pH of 2–3. |  |  |  | Charge (De-lithiation) Capacity: 1158 mAh g^-1 | 20th Cycle: Retains a discharge capacity of 970 mAh g^-1
|  |  | Washing Solvents: Distilled/refined water and Ethyl alcohol. |  |  |  |  | 50th Cycle: Retains a discharge capacity of 782 mAh g^-1
|  |  | Battery Battery Electrode Components: Acetylene black, polytetrafluoroethylene (PTFE) binder, and n-propanol (solvent drops). |  |  |  |  | 189th Cycle: Comfortably delivers a capacity of 695 mAh g^-1
Electrolyte Components: 1 M LiPF6 solution dissolved in ethylene carbonate (EC) and dimethyl carbonate (DMC) mixed at a 1:1 volume ratio (v/v)
Other Battery Assembly Components: Metallic Lithium metal foils (counter/reference electrodes) and a CR 2025 coin-type cell casing.
Amorphous MoS2/MoO3 | Nitrogen-doped Carbon composite | Two-Step Facile Solution Synthesis and Low-Temperature Gas Thermal Reaction | Precursors & Reagents: Ammonium heptamolybdate tetrahydrate ((NH4)6Mo7O24.4H2O), ethylenediamine (EDA), and Hydrochloric acid (HCl, 1M) used to regulate a solution pH of 4–5. | (1D) Wire-like Chain Architecture | Nanowire Diameter: Approximately 450 nm | NA | For Lithium-Ion Batteries (LIBs): | For Lithium-Ion Batteries (LIBs): | LIB Galvanostatic Testing Rates: Evaluated step-wise across current densities of 50, 100, 200, 300, 500, 1000, and up to 2000 mA g^-1 | 22
|  | Temperature & Calcination Atmosphere |  |  |  |  | 0.01 to 3.0 V | At a current density of 100 mA g^-1: Retains a specific capacity of 1253.3 mAh g^-1 after 50 cycles.
|  |  | Sulfurization Agent: Thiourea (used as the solid sulfur source). |  |  |  | Discharge (Lithiation) Capacity: 1816.1 mAh g^-1 |  | SIB Galvanostatic Testing Rates: Evaluated across current steps of 50, 100, 200, 300, 500, and 1000 mA g^-1
[7 empty] | Charge (De-lithiation) Capacity: 1369.3 mAh g^-1 | For Sodium-Ion Batteries (SIBs):
Solvents: Deionized (DI) water.
[7 empty] | For Sodium-Ion Batteries (SIBs): | At a current density of 300 mA g^-1: Retains a specific capacity of 538.7 mAh g^-1 after 200 cycles
|  |  | Anode Slurry Components: Conductive agent (Super P), Poly(acrylic acid) binder (PAA), and Copper (Cu) foils as current collectors. |  |  |  | Discharge (Sodiation) Capacity: 827.9 mAh g^-1
Charge (De-sodiation) Capacity: 553.4 mAh g^-1
Lithium-Ion Battery (LIB) Components: Polyethylene membrane (separator), pure lithium metal foil (anode counter electrode), and 1 M LiP F6 dissolved in ethylene carbonate (EC) ratio).
and dimethyl carbonate (DMC) (1:1 volume ratio).
Sodium-Ion Battery (SIB) Components: Glass microfiber filters (separator), pure sodium foil (anode counter electrode), and 1 M NaClO4 dissolved in ethylene carbonate (EC) and diethyl carbonate (DEC)
(1:1 volume ratio) with 1% fluoroethylene carbonate (FEC) as a performance additive.
Core-Sheath Structured MoO3@MoS2 | Active Material / Carbon Black / PVDF Composite Electrode | Two-Stage Biotemplating and Hydrothermal In Situ Sulfurization Route | Molybdenum Precursor: Ammonium heptamolybdate tetrahydrate ((NH4)6Mo7O24.4H2O) | ultra-flat flake-like morphology | 0.6 to 0.8 mg cm^-2 | hexagonal molybdenum oxide | 0.001 to 3.0 V | 10-Cycle Activation Process: The cell undergoes an initial conditioning sequence under 50 mA/g | 50, 100, 200, 500, 1000, and up to 2000 mA/g | 23
Discharge (Lithiation) Capacity: 1202 mAh/g
|  |  | Sulfur Source: Thiourea (CH4N2S) |  |  |  |  | 150th Cycle: Comfortably delivers an enhanced capacity of 1545 mAh/g
Initial Charge (De-lithiation) Capacity: 920 mAh/g
Solvents & Washing Reagents: Acidic ethanol-water mixture, pure ethanol, and deionized (DI) water
Slurry & Processing Agents: N-methyl pyrrolidone (NMP solvent), conductive carbon black (Super P), and polyvinylidene fluoride (PVDF binder)
Electrolyte Solution: 1 M LiPF6 dissolved in a liquid blend of ethylene carbonate (EC) and dimethyl carbonate (DMC) (1:1 volume ratio) with 10 wt% fluoroethylene carbonate (FEC) added as a stabilization additive.
Battery Cell Materials: Copper (Cu) foil current collectors, pure metallic lithium metal discs (counter/reference electrodes), and CR2016 type coin casings.
Carbon-coated Molybdenum Trioxide Nanorods | Operational Electrode Slurry Composite | Facile Two-Step Scalable Approach | Active Precursor: Commercial pristine Molybdenum Trioxide powder (MoO3, 99.5% purity) | elongated nanorods | radius of roughly 100–200 nm and lengths strictly restricted to less than 2 µm. | orthorhombic structure (alphaMoO3) | (at a current density load of 0.5 C): | At a Current Density of 0.1 C: Delivers a high reversible discharge specific capacity of 856 mAh g⁻¹ after 110 cycles | 0.2 C, 0.4 C, 0.6 C, 0.8 C, and up to 1 C (1000 mA g^-1) | 24
|  | Step 1 (Nanorod Fragmentation) | [5 empty] | At a Current Density of 0.5 C: Outperforms both bulk and bare nanorod references to firmly retain a specific discharge capacity of 485 mAh g⁻¹ after 300 continuous cycles.
|  | Step 2 (Amorphous Carbon Coating) | Carbon Source: DL-Malic acid (C4H6O5, 99.5% purity) |  |  |  | Initial Specific Discharge Capacity: 827.67 mAh g⁻¹.
|  |  | Solvents: Isopropyl alcohol (IPA) (used during the grinding step) and Toluene (used during the mixing/coating step) |  |  |  | Initial Specific Charge Capacity: ~461.8 mAh g⁻¹
Abrasive Agent: Micro zirconia beads (size: 100 µm, density: 5.95g cm^-3)
Electrode Processing Agents: N-methyl-2-pyrrolidinone (NMP solvent), conductive carbon black (Super P), and poly(vinylidene fluoride) (PVDF binder).
Electrolyte Solution: 1 M Lithium Hexafluorophosphate ($\text{LiPF}_6$) dissolved in an organic liquid volume mixture of ethylene carbonate (EC) and diethyl carbonate (DEC) (1:1 v/v ratio).
Other Battery/Cell Components: Copper (Cu) foil current collector substrates , Celgard 2500 porous film separators , pure metallic Lithium metal foil (used
as the negative counter/reference electrode) , and laminated aluminum films for packaging flexible variants.
alpha-MoO3@MnO2 Core-Shell Nanorods | Active Nanorod / Conductive Graphite / CMC Anode Slurry Composite | Facile Two-Step Hydrothermal and Wet-Chemical Route | Molybdenum Precursor: Ammonium heptamolybdate tetrahydrate ((NH4)6Mo7O24.4H2O) | (1D) Hierarchical Core-Shell Nanorods | diameter of ~200 nm. | Core: Orthorhombic alpha-MoO3 | voltage range of 0.001 to 3.0 V | At a current density load of 0.1 C: | 0.1 C, 0.2 C, 0.3 C, 1 C, 2 C, 10 C, and up to 20 C | 25
|  | Step 1 (Core Synthesis) |  |  | Shell Thickness: ~46 nm. |  | Discharge Capacity: 1898 mAh/g.
|  | Step 2 (Shell Coating Assembly) | Manganese Sources: Potassium permanganate (KMnO4) and manganese sulfate monohydrate (MnSO4.H2O) |  |  | Shell: Tetragonal beta-MnO2 | Charge Capacity: 1244 mAh/g. | 2nd Cycle: 1475 mAh/g.
Post-Treatment
|  |  | Acid / Solvent Reagents: Concentrated nitric acid (HNO3, 65% concentration), deionized water, and ethanol. |  |  |  |  | 10th Cycle: 1295 mAh/g.
|  |  | Anode Substrate Components: Conductive graphite, carboxymethyl cellulose (CMC) binder, and copper foils (15 mm diameter). |  |  |  |  | 30th Cycle: 1208 mAh/g.
|  |  | Electrolyte Solution: 1 M LiPF6 dissolved in a liquid volume mixture of ethylene carbonate (EC) and dimethyl carbonate (DMC) mixed at a 1:1 ratio. |  |  |  |  | 50th Cycle: Retains a high reversible discharge capacity of 1127 mAh/g.
Other Battery Assembly Components: Pure metallic lithium foil sheets (counter electrodes) and 2016 coin-type cell casings.
Orthorhombic Molybdenum Trioxide Microrods (alpha{MoO}3 microrods) | Active Microrod / Acetylene Black / PTFE Cathode Slurry Composite | Vapor-Transportation Method | Active Material Source: Bulk orthorhombic molybdenum trioxide powder (alphaMoO3, 99.95% purity). | Highly Uniform Microrods | 2–6 µm. | orthorhombic structure (alphaMoO3) | current load density of 50 mA g^-1 | 225 mAh g⁻¹ during the 5th cycle | 1.5 to 4.0 V at a scan rate speed of 1 mV s^-1 | 26
[7 empty] | discharge capacity of 180 mAh g⁻¹ | 100th Cycle 199 mAh g⁻¹.
Carrier Gas: Pure Argon (Ar) gas.
Cathode Paste Additives: Conductive acetylene black (ATB) and poly(tetrafluoroethylene) (PTFE) binder matrix.
Electrolyte Solution: 1 M LiPF6 dissolved in a liquid volume mixture of ethylene carbonate (EC), propylene carbonate (PC), and diethyl carbonate (DEC) at an operational ratio of 3 : 1 : 1 (EC/PC/DEC)
Other Battery Assembly Components: Pure metallic lithium metal discs (serving as both counter and reference electrodes), liquid paraffin oil (for post-mortem XRD specimen shielding), and standard adhesive tape.
Graphite@{MoO}3 core-shell | 14.4 wt% MoO3 and 85.6 wt% CMS graphite | Solution Mixing and Thermal Calcination Decomposition | Molybdenum / Oxide Source Precursor: Phosphomolybdic acid (H3PMo12O40.6H2O, abbreviated as PMA) | Smooth Core-Shell Spherical Matrix | 15 µm. | sharp diffraction lines | current density of 60mA/g
| (carbon black) and a poly(vinylidene difluoride) (PVDF) binder | [6 empty] | 320 mAh/g after 18 cycles. | constant load of 60 mA/g (which corresponds roughly to a 1/6 C rate parameter benchmark). | 27
|  |  | Core Anode Framework: CMS artificial graphite |  |  |  | Discharge (Lithiation) Capacity: ~1310 mAh/g
Charge (De-lithiation) Capacity: 385 mAh/g
Solvents: Ethanol (synthesis) and N-methylpyrrolidone (NMP, electrode paste processing).
Electrode Paste Additives: Carbon black conductive agent and poly(vinylidene difluoride) (PVDF) binder.
Electrolyte Solution: 1 M LiClO4 solution dissolved in a binary organic solvent mixture of propylene carbonate (PC) and dimethyl carbonate (DMC) with a 1:1 volume ratio (v/v)
Other Battery Assembly Components: Copper (Cu) foil sheet substrates (1 cm disk diameter cut pieces), Celgard 2400 film separators, pure metallic lithium foil (counter/reference electrode), and pure Argon (Ar) shielding gas.
Orthorhombic Molybdenum Trioxide (alpha{MoO}3) nanobelts | alphaMoO3 Cathode Paste Composite: Composed of the synthesized | Hydrothermal Synthesis and Thermal Annealing | Molybdenum Precursor: Ammonium molybdate. | Single-Crystalline 2D Nanobelt | Nanobelt Thickness: Measures approximately 52 nm. | orthorhombic structure (alphaMoO3) | $\text{MoO}_3$ Cathode vs. Prelithiated MoO3 Anode (Cycled between 0.5 and 3.0 V at 0.5A/g) | (MoO3 vs.LixMoO3) | Cathode Half-Cell Rate capability Matrix: | 28
| active material (alphaMoO3 nanobelts), graphene nanoplatelets |  |  |  | Nanobelt Width: Measures uniformly around 300 nm. |  | Discharge Specific Capacity: 240 mAh/g. | 107mAh/g at the end of 100 cycles. | 0.1 A/g, 0.25A/g, 0.5A/g, and up to 1.0A/g
| (conductive additive), and a poly(acrylic acid) (PAA) binder | Step 1 (Hydrothermal growth) | Acid / Washing Solvents: Concentrated nitric acid (HNO3), deionized (DI) water, and absolute ethanol.
[7 empty] | Initial Charge Specific Capacity: 189 mAh/g. | (MoO3 vs. LixSi@TiO2) | Anode Half-Cell Rate capability Matrix
| alphaMoO3 Anode Composite: Uses an identical slurry recipe | Step 2 (Washing & Annealing) | Electrode Slurry Additives: Graphene nanoplatelets (conductive additive) and poly(acrylic acid) (PAA, molecular weight Mw = 4M) binder. |  |  |  |  | 102mAh/g after 100 cycles | 0.25A/g, 0.5 A/g, 1.0A/g and up to 2.5A/g
| (80:10:10 wt% of active nanobelts, graphene nanoplatelets, and PAA binder), | [5 empty] | MoO3 Cathode vs. Prelithiated Si@TiO2 Anode (Cycled between 1.2 and 3.0 V at 0.25A/g)
Electrolyte Solution: 1 M LiPF6 dissolved in an organic volume blend of ethylene carbonate (EC) and dimethyl carbonate (DMC) at a 1:1 ratio.
| Si@TiO2 Core-Shell Anode Composite | [5 empty] | Initial Discharge Specific Capacity: 270 mAh/g.
Other Battery Assembly Components: Copper ($\text{Cu}$) foil sheets (acting as current collectors for both the cathode and anode boundaries up to 3.2 V), glass-fibre separators, pure lithium metal counter
|  |  | discs (used solely for half-cells and the electrochemical prelithiation protocol), half-inch Swagelok testing configurations, and pure Argon (Ar) shielding gas. |  |  |  | Initial Charge Specific Capacity: 218 mAh/g
Oxygen-vacancy-controlled Molybdenum Trioxide nanobelts (MoO3x) | copper(I) oxide (Cu2\O) nanoparticles | One-Step Hydrothermal Synthesis and Post-Thermal Annealing | Precursor: Molybdenum pentachloride (MoCl5) | 2D nanobelt-like morphology. | 15 nm. | orthorhombic alphaMoO3 | at a constant current density of 1A g^-1 | Bare MoO3-x Anodes | 1, 2, 3, 4, and 5 A g^-1 | 29
| Binder-Free / Conductor-Free Assembly | [5 empty] | Initial Discharge Capacity: ~1600 mAh g⁻¹. | 590 mAh g⁻¹ after 100 cycles
|  |  | Reagents & Solvents: Ethanol, deionized (DI) water, and nitric acid (HNO3) |  |  |  | Initial Specific Charge (Reversible) Capacity:
Cu2O@MoO3-x Composite Anodes:
|  |  | Current Collector/Substrate: Copper (Cu) foil. |  |  |  | For bare MoO3-x: ~900 mAh g⁻¹. | up to the 100th cycle ~1100 mAh g⁻¹
|  |  | Backside Protection: Kapton polyimide tape (used to seal the backside of the copper current collector during air annealing) and Acetone (used for post-annealing cleaning). |  |  |  | For the catalytic Cu2O@MoO3-x composite: ~1100 mAh g⁻¹.
Washing Agent: Diethyl carbonate (DEC) (used to rinse electrodes during post-mortem sampling).
Battery Components: Lithium foil (counter and reference electrodes), standard Au/C TEM grid meshes, and CR2032 type coin-cell casings.
Fe2\O3\MoO3 Heterostructure Quantum Dots (HQDs) | Active Component: Fe2\O3\MoO3\@NG heterostructure. | Simultaneous Hydrothermal Synthesis and Tube Furnace Calcinated Heat Treatment | Metal Precursors: Iron(III) nitrate nonahydrate (Fe(NO3)3.9H2O) and Ammonium heptamolybdate tetrahydrate (AHM, ({NH}4)6Mo7O24.4H2O) | Ultrafine confinement Quantum Dots | 4 and 5 nm. | Hexagonal Fe2O3 phase | 1st Cycle Capacity: 147.3 mAh g⁻¹ | 851.6 mAh g⁻¹ after 300 cycles. | 0.1, 0.2, 0.5, 1.0, and 2.0 A g⁻¹. | 30
Well-Maintained Mesoporous Structure
| Conductive Additive: Graphene nanoplatelets. |  | Organic Reagent / Solvents: Citric acid (CA), aqueous ammonia (NH3.H2O), distilled/deionized water, and ethanol |  |  | Orthorhombic MoO3 phase |  | 443.5 mAh g⁻¹ even after 1700 consecutive cycles
| Binder: Poly(acrylic acid) (PAA). |  | Carbon-Based Support Matrix: Graphene oxide (GO) aqueous dispersion (1 mg mL^-1)
| Blending Weight Ratio: Blended in a strict mass ratio of 80 : 10 : 10 wt%. |  | Calcinating Shield Atmosphere: Pure Argon gas (Ar)
Full-Cell Cathode Target Counterpart: Lithium iron phosphate embedded in functional conducts (LiFePO4rGO&C@Li3V2(PO4)3)
Metastable Hexagonal Molybdenum Trioxide (h-MoO3) | Active Nanoparticle / Carbon Black / PTFE Cathode Slurry Composite | Low-Temperature Hydrothermal Treatment with Ultrasonication | Active Material Precursor: Sodium molybdate (Na2\MoO4) | Highly Crystalline Nanoparticles: | several tens of nanometers in size. | metastable hexagonal structure (h-MoO3) | at a constant current density of 20mA g^-1 | Second Cycle 109mAh g^-1 | 0.5 mV s^-1 within the 1.0 to 3.5 V potential range. | 31
Step-Temperature Programmed Calcination
|  |  | Acidity Regulator: Hydrochloric acid aqueous solution (HCl, adjusted to a pH range of 1.0 to 2.0) |  |  |  | First Discharge (Lithiation) Capacity: 120 mAh g^-1
Solvents: Distilled water.
First Charge (De-lithiation) Capacity: ~83 mAh g⁻¹
Cathode Formulation Agents: Conductive carbon black additive and polytetrafluoroethylene (PTFE) binder.
Electrolyte Solution: 1 mol dm^-3 Lithium Perchlorate (LiClO4) dissolved in an organic volume blend of ethylene carbonate (EC) and diethyl carbonate (DEC) at a 1:1 v/v ratio.
Other Battery Cell Components: Stainless steel mesh current collectors, Celgard polypropylene separators, pure metallic Lithium foil (counter and reference electrodes), and CR2016 type coin cell casings.
2D amorphous Molybdenum Trioxide nanosheets | Active Component: h-MoO3 nanoparticles (80 wt.%). | In-Situ Etching Hydrothermal and Low-Temperature Thermal Treatment Route: | Molybdenum Precursor: Molybdenum pentachloride (MoCl5) | 2D Ultra-Thin Nanosheets | l Width:1 and 2 µm. | MXene phase | range of 0.8 to 2.8 V | Capacity After 500 Cycles: ~500 C g⁻¹ | 0.2, 0.5, 1.0, 2.0, and 5.0 mV s⁻¹. | 32
|  | Step 1 (In-Situ Etching & Intercalation) |  |  | Thickness ~2.8 nm. |  | Discharge Capacity:972 C g⁻
| Conductive Additive: Carbon black (15 wt.%). | Step 2 (Washing & Pyrolysis) | Etching / Substrate Source: Titanium aluminum carbide (Ti3AlC2 MAX phase) and Lithium fluoride (LiF)
Step 3 (Exfoliation)
| Binder Matrix: Polytetrafluoroethylene (PTFE) (5 wt.%). |  | Solvents & Washing Agents: Milli-Q water, absolute ethanol, and tetrahydrofuran (THF).
| Substrate / Collector: The composite film was coated and pressed onto a stainless steel mesh. |  | Slurry & Processing Matrices: Nafion solution and carbon-coated Copper (Cu) foils.
Electrolyte Solution: Lithium hexafluorophosphate (LiPF6) dissolved in an organic solvent blend of ethylene carbonate, diethyl carbonate, and dimethyl carbonate at an equal liquid volume split of 1:1:1 (EC/DEC/DMC)
Other Battery Assembly Components: Metallic Lithium metal discs (counter and reference electrodes), Celgard 2500 porous film membranes (separators), and CR2032 type cell casings.
Orthorhombic Molybdenum Trioxide (alpha{MoO3}) nanobelts. | Active Component: As-synthesized alphaMoO3 nanobelts (70 wt %). | Acid-Assisted Solution Evaporation and Post-Hydrothermal Synthesis | Starting Active Oxide: Commercial molybdenum trioxide powder (MoO3, analytical grade). | Single-Crystalline 2D Nanobelts | NA | orthorhombic structure (alphaMoO3) | At a Current Density of 100mA g^-1: 252mAh g^-1 | 30th Cycle Reversible Retention: | 0.1 C (approximated from the 100 mA g^-1 data curve). | 33
Step 1 (Precursor Dissolution)
| Conductive Additive: Super P^TM Li carbon black (20 wt %). | tep 2 (Peroxide Decomposition) | Dissolution / Complexation Agent: Hydrogen peroxide liquid solution (H2O2, 35% concentration) |  |  |  | At a Current Density of 400mA g^-1: 227mAh g^-1 | At 100 mA g^-1: Delivers a specific capacity of 158 mAh g^-1 | 0.4 C (approximated from the 400mA g^-1 data curve).
Step 3 (Hydrothermal Treatment)
| Binder Matrix: Polyvinylidene difluoride (PVDF) organic binder (10 wt %). | Post-Treatment | Acidity / Morphology Regulator: Concentrated Hydrochloric acid (HCl) |  |  |  |  | At 400mA g^-1: Delivers a specific capacity of 124mAh g^-1
|  |  | Solvents: Deionized (DI) water, distilled water, and absolute ethanol. |  |  |  |  | 100th Cycle : 160 mAh g^-1
Electrode Formulation Additives: Super P^TM Li carbon black and polyvinylidene difluoride (PVDF) binder
Electrolyte Solution: 1 M LiPF6 dissolved in a binary organic liquid blend of ethylene carbonate (EC) and diethyl carbonate (DEC) at a 50:50 weight split (w/w)
Other Battery Assembly Components: Pure metallic lithium metal foil discs (counter/reference electrodes), carbon-coated copper grid meshes (TEM testing support), and a Swagelok-type cell testing architecture under pure Argon (Ar) shielding gas.
Hydrated Iron Fluoride (FeF3\.0.33\H2\O) | Active material nanocomposite (MoO3\{FeF3\.0.33\H2\O) (70 wt.%) | Low-Temperature Solvent Process followed by Wet Coating and Simultaneous Pyrolysis/Dehydration Calcination: | Core Iron/Fluoride Precursor: Iron(III) chloride hexahydrate (FeCl3.6H2O) and Hydrofluoric acid aqueous solution (HF, 40% concentration). | non-uniform, irregular particle grains. | Primary Core Particle Size: TEM estimates individual particle sizes to be around 140 nm. | orthorhombic structure | between potential limits of 1.5 to 4.5 V: | after 50 cycles): 133.3 mAh g⁻¹. | across the 1.5–4.5 V boundaries at a constant potential scan rate of 0.2 mV s⁻¹. | 34
[5 empty] | Secondary Agglomerate Particle Size: Measures 2 to 8micrometer for the pristine material, growing up to 5 to 20micrometer after composite encapsulation. |  | discharge capacity of 495.9 mAh g⁻¹
| Acetylene black conductive additive (20 wt.%) | Step 1 (FeF3\.3H2\OCore Preparation) | Encapsulation Shell Precursor: Ammonium heptamolybdate tetrahydrate(applied at three weight variations: 30.5 mg, 61 mg, and 95.9 mg) |  | MoO3 Coating Shell Thickness: Measures a highly tailored thickness of approximately 3–8 nm |  |  | after 100 cycles 135.3 mAh g⁻¹
|  | Step 2 (Wet Coating Shell Assembly) |  |  | Electrode Disks Dimensions: Punched into circular test slices possessing a uniform diameter of 1.0 cm.
| Polyvinylidene fluoride (PVDF) binder (10 wt.%) | Step 3 (Calcination/Pyrolysis) | Solvents & Washing Agents: Deionized (DI) water and absolute ethanol.
Electrode Slurry & Processing Components: N-methylpyrrolidone (NMP solvent), aluminum foil current collectors, conductive acetylene black, and polyvinylidene fluoride (PVDF binder).
Electrolyte Solution: 1 M LiPF6 dissolved in a ternary organic volume blend of ethylene carbonate, dimethyl carbonate, and diethyl carbonate at equal ratios (1:1:1 {EC/DMC/DEC})
Other Battery/Cell Materials: Porous polypropylene Celgard 2400 separators, metallic lithium metal anode counter electrodes, and CR2025 coin cell packages assembled under a pure Argon (Ar) atmosphere.
Molybdenum phosphate binary glass (MoO3\P2\O5) | Active material binary glass powders (80 wt% of total loading mass). | Simple Melt Quenching Technique: | Molybdenum Oxide Precursor: Ammonium molybdate (NH4 )2MoO4, analytical grade) | Irregular Large Grains | Embedded Nanocrystal Diameter : between 2 and 5 nm. | broad humps without sharp Bragg diffraction peaks | 60Mo-40P Glass Cathode: | 20th Cycle Retention (60Mo-40P): Drops to 10.5 mAh g^-1 | NA | 35
|  | Step 1 (Mixing & Melting) |  |  | Slurry Film Coating Thickness : width thickness of ~100 µm.
| Conducting acetylene black additive (10 wt%). | Step 2 (Quenching) | Phosphate Glass-Former Precursor: Diammonium hydrogen phosphate ((NH4 )2HPO4, analytical grade) |  | Operational Electrode Dimensions: diameter of 12 mm |  | First Specific Discharge Capacity: 312.7 mAh g^-1 | 50th Cycle Retention (75Mo-25P): Stabilizes and securely maintains a capacity of 90 mAh g^-1
Step 3 (Milling)
| Polyvinylidene fluoride (PVDF) binder (10 wt%). |  | Crucible Material: Alumina (Al2O3) crucible |  |  |  | 70Mo-30P Glass Cathode:
|  |  | Quenching Substrate: Stainless steel plate. |  |  |  | First Specific Discharge Capacity: 300.9mAh g^-1
|  |  | Electrode Processing Agents: Conducting acetylene black, polyvinylidene fluoride (PVDF) organic binder, and N-methyl-2-pyrrolidone (NMP) solvent. |  |  |  | 75Mo-25P Glass Cathode:
|  |  | Electrode Substrate: Aluminum foil current collectors. |  |  |  | First Specific Discharge Capacity: 291mAh g^-1
Electrolyte Solution: 1 M LiPF6 dissolved in a liquid volume mixture of ethylene carbonate (EC) and dimethyl carbonate (DMC) at a 3:7 ratio ({EC/DMC}=3:7), enhanced with 1.0 wt% high voltage additive.
Other Battery Assembly Components: Pure metallic lithium foil (reference and counter electrodes), Celgard 2300 porous membranes (separators), and standard coin cell casings assembled inside an Argon-filled glovebox.
Hydrogenated Molybdenum Trioxide nanobelts (MoO3x) | Freestanding MoO3x\Carbon Nanotube (CNT)Film | Hydrothermal growth followed by Gas-Phase Hydrogenation and Vacuum Filtration: | Active Material Precursors: Molybdenum powder (99.5% purity) and Hydrogen peroxide (H2O2) liquid solution | 1D/2D Ribbon-like Nanobelts | Nanobelt Length: Reaches longitudinal spreads up to 12 µm. | Highly crystalline orthorhombic alphaMoO3 phase | (at 0.5A g^-1): 291F cm^-3 | At a High Load Density of 10 A/g (High-Rate Retention): Successfully retains a stable specific capacitance of 214 F/g after fast cycling steps. | NA | 36
|  | Step 1 (MoO3 Nanobelt Synthesis) | Reducing/Shielding Gases: Hydrogen (H2) and Argon (Ar) gas mixture (10{ vol\% }H2) |  | Nanobelt Width: Measures uniformly around 200 nm.
Step 2 (Hydrogenation)
|  | Step 3 (Film Assembly) | Conductive Network Support: Carbon Nanotubes (CNTs).
Surfactant Agent: Sodium dodecyl sulfate (SDS).
Solvent: Deionized water.
Electrode Contact Agent: Platinum (Pt, deposited via Focused Ion Beam for single-nanobelt device testing).
Electrolyte Solution: 5 M Lithium Chloride (LiCl) aqueous solution.
Cell Component Targets: Ag/AgCl reference electrode, YP-50 activated carbon counter electrode, Celgard separator membranes, and Swagelok-type cell testing casings.
Anatase Titanium Dioxide (TiO2) | Self-standing, binder-free MoO3\TiO2 nanotube composite arrays | Potentiostatic Anodization followed by Cyclic Electrodeposition and Thermal Annealing: | Substrate / Matrix Core Precursor: Titanium (Ti) foils (99.5 wt% purity, 250 µm thickness) | Vertically-Aligned Hollow Nanotube Arrays: | Small Nanotube Metrics (B-ST): Length of ~1.6 µm,surface pore diameter measuring up to 65 nm. | crystalline anatase TiO2 |  | (1 cycle): Retains a final capacity of 116.6 Ah cm^-2 | NA | 37
|  | Step 1 (Nanotube Growth via Anodization) |  |  | Large Nanotube Metrics (B-LT): Length of ~9.0 µm,diameter of ~168 nm,l thickness of 42 nm.
|  | Step 2 (Crystallization) | Anodization Electrolyte Components: Ammonium fluoride ({NH}4F), ethylene glycol (EG), and deionized water. |  |  |  | Initial Areal Discharge Capacity: ~97.6 micrometer Ah cm^-2 (extrapolated from cycle data). | (4 cycles): Retains a high final capacity of 165.7Ah cm^-2
Step 3 (Electrodeposition Coating)
|  | Step 4 (Final Calcination) | Electrodeposition Bath Source: Ammonium heptamolybdate tetrahydrate ((NH4)6Mo7O24) |  |  |  | Initial Gravimetric Specific Capacity: ~131 mAh g^-1 | (6 cycles): Experiences pore clogging, lowering its final capacity to 148.6Ah cm^-2
Exfoliation Chemical Analyst: Hydrogen peroxide (H2O2, 30wt% concentration solution used for chemical removal of nanotubes to perform mass balance calculation tests)
Cleaning Solvent: Ethanol.
Electrolyte Solution: 1 M LiPF6 dissolved in an organic volume blend of ethylene carbonate (EC) and diethylene carbonate (DEC) at a 1:1 volume ratio.
Other Battery Assembly Components: Pure lithium foil discs (reference and counter electrodes), circular 20-µm-thick monolayer polyethylene separator membranes (Celgard), and CR2032-type coin
cell casing configurations assembled under a pure Argon (Ar) gas environment.
Orthorhombic Molybdenum Trioxide (alphaMoO3) nanobelts | MoS2-coated MoO3 core-shell nanobelts | Hydrothermal Synthesis followed by Gas-Phase Sulfur Transfer Reaction: | Active Matrix Precursors: Molybdenum metal powder (99.7% purity) and Sulfur powder (99.999% purity). |  | Core-Shell Layer Coating Thickness:2–3 nm
|  |  |  | 1D/2D Ribbon-like Nanobelts |  | Dual-Phase Composition | At a C/10 Current Rate: Delivers a high practical specific charge of ~1200 Ah/kg. | At a C/10 Current Rate (after 50 cycles):1400 Ah/kg | Measured and compared across two distinct operational speeds: a slow rate of C/10 and a fast rate of 1C.
|  | Step 1 (Core Nanobelt Synthesis) | Oxidizing Agent / Solvents: Hydrogen peroxide solution (H2O2, 35% concentration) and deionized water. | [6 empty] | 38
[6 empty] | Orthorhombic MoO3 phase | At a Fast 1C Current Rate: Delivers an initial specific charge of ~1100 Ah/kg. | At a Fast 1C Current Rate (after 50 cycles):1100 Ah/kg
|  | Step 2 (Sulfur Transfer Coating) | Shielding Carrier Atmosphere: Pure Argon (Ar) gas.
Hexagonal MoS2 phase
Electrode Processing Components: N-methyl-2-pyrrolidinone (NMP solvent), copper current collector foils, Super-P carbon black, and Kynar Flex organic binder.
In-Situ Cell Components: Aluminum current collector meshes, self-adhesive Kapton tape, glass fiber sheets, and Kynar FLEX 2801 binder.
Battery Electrolyte Matrix Options:
Standard Testing Electrolyte: 1 M LiPF6 dissolved in an organic volume blend of ethylene carbonate (EC) and dimethyl carbonate (DMC) at a 1:1 w/w ratio.
In-Situ Synchrotron Electrolyte: 1 M LiPF6 dissolved in propylene carbonate (PC) and dimethyl carbonate (DMC) at a 1:1 w/w ratio (selected due to superior wetting characteristics against the membrane separator).
Other Battery/Cell Materials: Pure metallic lithium foil sheets (reference and counter electrodes) and Celgard 2400 monolayer polypropylene membranes (separators).
Orthorhombic Molybdenum Trioxide (alphaMoO3) nanobelts. | MoS2-coated MoO3 core-shell nanobelts | Hydrothermal Synthesis followed by Gas-Phase Sulfur Transfer Reaction | Active Matrix Precursors: Molybdenum metal powder (99.7% purity) and Sulfur powder (99.999% purity). | 1D/2D Ribbon-like Nanobelts | MoS₂ coating thickness: ~2–3 nm (sample 4), ~10 nm (sample 2) | Orthorhombic MoO₃ (Pbnm) and Hexagonal MoS₂ (P6₃/mmc) | ~1200 Ah/kg at C/10 | ~1400 Ah/kg after <10 cycles at C/10; ~1100 Ah/kg after 50 cycles at 1C | C/10 and 1C | 39
Step 1 (Core Nanobelt Synthesis)
|  | Step 2 (Sulfur Transfer Coating): | Oxidizing Agent / Solvents: Hydrogen peroxide solution (H2O2, 35% concentration) and deionized water.
Shielding Carrier Atmosphere: Pure Argon (Ar) gas.
Electrode Processing Components: N-methyl-2-pyrrolidinone (NMP solvent), copper current collector foils, Super-P carbon black, and Kynar Flex organic binder.
In-Situ Cell Components: Aluminum current collector meshes, self-adhesive Kapton tape, glass fiber sheets, and Kynar FLEX 2801 binder.
Battery Electrolyte Matrix Options:
Standard Testing Electrolyte: 1 M LiPF6 dissolved in an organic volume blend of ethylene carbonate (EC) and dimethyl carbonate (DMC) at a 1:1 w/w ratio.
In-Situ Synchrotron Electrolyte: 1 M LiPF6 dissolved in propylene carbonate (PC) and dimethyl carbonate (DMC) at a 1:1 w/w ratio (selected due to superior wetting characteristics against the membrane separator).
Other Battery/Cell Materials: Pure metallic lithium foil sheets (reference and counter electrodes) and Celgard 2400 monolayer polypropylene membranes (separators).
Molybdenum trioxide (MoO3) | Porous MoO3 nanoflake-grafted TNAs (MoO3\TNAs) | Anodic Ionization followed by Hydrothermal Wet-Chemical Grafting and Annealing Calcination: | Substrate / TNA Precursor: Titanium (Ti) foil (99.99wt% purity, 0.2 mm thickness). |  | TNAs inner diameter: ~60 nm; length: ~3–5 µm | Matrix Substructure Phase:tetragonal anatase TiO2 phase | 947 µAh cm⁻² at 10 µA cm⁻² | 797 µAh cm⁻² at 3rd cycle; 226 µAh cm⁻² after 50 cycles | 50 µA cm⁻² | 40
|  | Step 1 (TNA Fabrication) |  | 1D Open-Top Nanotube Substructure
|  | Step 2 (Hydrothermal Grafting) | Anodization Electrolyte Bath: Ammonium fluoride (NH4F), ethylene glycol, and water. |  |  | Grafted Shell Phase:orthorhombic alphaMoO3 phase
Step 3 (Final Crystallization)
Grafting Solution Source: Molybdenum (Mo) metal powder and Hydrogen peroxide (H2O2, 30wt% concentration solution).
Rinsing & Synthesis Solvents: Ethanol and deionized water.
Battery Electrolyte Matrix: 1 M LiPF6 dissolved in a binary organic liquid mixture of ethylene carbonate (EC) and dimethyl carbonate (DMC) at a 1:1 volume ratio (v/v)
Other Battery Assembly Components: Pure lithium metal foil sheets (counter and reference electrodes), porous polypropylene separator membranes (Celgard 2400), and custom testing half-cell casings assembled inside an Argon-filled glovebox.
Orthorhombic Molybdenum Trioxide (alphaMoO3) nanobelts. | Free-standing, binder-free MoO3\{ nanobelt/graphene} film hybrid electrode | Two-Step Microwave Hydrothermal Method followed by Vacuum Filtration: | Graphene Matrix Precursors: Natural graphite powder, Potassium permanganate (KMnO4), Sodium hydroxide (NaOH), and Hydrazine hydrate (H4N2.H2O) | 1D/2D Layer-Structured Nanobelts | Width: 200–500 nm; Length: 5–10 µm | orthorhombic alphaMoO3 phase | 291 mAh g⁻¹ at 100 mA g⁻¹ | 172 mAh g⁻¹ after 100 cycles | 100 mA g⁻¹ | 41
|  | Step 1 (Graphene Synthesis) | Active Oxide Solution Precursors: Molybdenum trioxide bulk powder (MoO3, 98% purity) and Hydrogen peroxide liquid solution (H2O2, 30% concentration).
Step 2 (Peroxomolybdic Acid Solution)
|  | Step 3 (Microwave Hydrothermal Crystallization) | Solvents: Deionized (DI) water and distilled water.
Filtration Membrane: Polyvinylidene fluoride (PVDF) porous membrane (0.22micrometer pore size, 47 mm diameter).
Electrolyte Solution: 1 M LiPF6 dissolved in an organic liquid volume mixture of ethylene carbonate (EC) and dimethyl carbonate (DMC) at a 50:50 volume ratio (v/v)
Other Battery Assembly Components: Porous polypropylene separator membranes, pure metallic lithium foil (counter/negative electrode), and CR2032-type coin cell casing packages assembled inside an Argon-filled glovebox.
Molybdenum trioxide (MoO3) | Porous MoO3 nanoflake-grafted TNAs (MoO3\TNAs) | Electrochemical Anodization followed by Hydrothermal Conversion and Multi-Staged Air Annealing Calcinations: | Substrate Template Matrix: High-purity Titanium (Ti) foil (0.125-mm thickness, 99.7% purity) | Ordered Vertically Oriented Nanotube Arrays | TNAs inner diameter: ~60 nm; length: ~3–5 µm | Orthorhombic α-MoO₃ and tetragonal anatase TiO₂ | 947 µAh cm⁻² at 10 µA cm⁻² | 797 µAh cm⁻² at 3rd cycle; 226 µAh cm⁻² after 50 cycles | 50 µA cm⁻² | 42
|  | Step 1 (TNA Substrate Growth) | Counter Electrode Fabric: Platinum (Pt) foil.
Step 2 (Phase Transformation)
|  | Step 3 (Hydrothermal MoS2 Intermediate Grafting) | Anodization Bath Reagents: Ammonium fluoride (NH4F) and anhydrous ethylene glycol.
Hydrothermal Phase Precursors: Ammonium heptamolybdate tetrahydrate ((NH4)6Mo7O24.4H2O) and Thiourea (CH4N2S)
Washing Solvents: Acetone, ethanol, distilled water, and deionized water.
Battery Electrolyte Blend: 1 M LiPF6 dissolved in an organic volume mixture of ethylene carbonate (EC) and dimethyl carbonate (DMC) at a 1:1 volume ratio.
Other Battery/Cell Matrix Materials: Pure metallic lithium metal foils (reference and negative counter electrodes), porous Celgard 2300 sheets (separators), and 2032-type coin cell casing packages assembled inside an Argon-filled glovebox.
Two-dimensional (2D) Molybdenum Trioxide (MoO3) nanosheets | Active component exfoliated MoO3 nanosheets (80 wt%) | Liquid-Phase Acoustic Energy Exfoliation using Low-Boiling Point Mixed Solvents: | Active Matrix Template Source: Commercial bulk layered alpha-molybdenum trioxide powder (alphaMoO3) | 2D Ultra-Thin Sheets | Thickness: 2–6 nm; aspect ratio: 80–800 | Orthorhombic α-MoO₃ | ~1400 mAh g⁻¹ (1st discharge); reversible capacity 1110 mAh g⁻¹ | 1110 mAh g⁻¹ after 30 cycles; 715 mAh g⁻¹ after 10 cycles (0.01–2.0 V) | 74 mA g⁻¹ | 43
| Conductive acetylene black additive (10 wt%) | Step 1 (Precursor Suspension) | Exfoliation Dispersion Media: Isopropanol (IPA) and water mixed binary solvent system.
Step 2 (Exfoliation)
| Poly(tetrafluoroethylene) (PTFE) binder matrix (10 wt%) | Step 3 (Centrifugal Isolation) | Electrode Processing Agents: Conductive acetylene black, poly(tetrafluoroethylene) (PTFE) binder, and a Nickel (Ni) support grid mesh.
Battery Cell Electrolyte Matrix (LIB315): 1 mol/L Lithium Hexafluorophosphate (LiPF6) solution dissolved inside a ternary organic liquid vehicle mixture of ethylene carbonate (EC), dimethyl carbonate (DMC), and diethyl carbonate (DEC) at
an equal volume ratio of 1:1:1.
Other Battery Assembly Components: Pure lithium metal foil pieces (negative counter electrodes), porous Celgard 2400 film membranes (separators), and model button cell packaging configurations assembled inside an Argon-filled glovebox environment.
Monoclinic phase Molybdenum Trioxide (MoO3) nanorods | MoO3\WO2\@C Core-Shell Nanohybrid: | Facile One-Step Hydrothermal Process: | Molybdenum / Tungsten Sources: Sodium molybdate dihydrate (Na2MoO4.2H2O) and Sodium tungstate dihydrate (Na2WO4.2H2O) | Spherical Hybrid Aggregates | Sphere size: ~80 nm; MoO₃ nanorod diameter: ~5 nm; length: 10–25 nm; carbon layer thickness: ~2.5 nm; WO₂ particle size: <5 nm | Monoclinic MoO₃ and monoclinic WO₂ | 869 mAh g⁻¹ discharge capacity (1st cycle) | 815 mAh g⁻¹ after 100 cycles at 0.05 C; 80 mAh g⁻¹ after 5000 cycles at 1 C | 0.05 C and 1 C | 44
| Active MoO3\WO2\@C composite powders (70 wt%) | Step 1 (Precursor Aqueous Mix) | Carbonizing / Reducing Template: D-glucose (C6H12O6.H2O)
| Conductive acetylene black additive (20 wt%) | Step 2 (Acid Precipitation)
| Polyvinylidene fluoride (PVDF) binder (10 wt%) | Step 3 (Hydrothermal Calcination/Carbonization) | Acidifying Precipitant: Hydrochloric acid (HCl, 2 mol/L)
Post-Treatment
Solvents & Rinsing Agents: Deionized (DI) water, distilled water, and alcohol .
Electrode Paste Matrices: Conductive acetylene black, polyvinylidene fluoride (PVDF) organic binder, and N-methylpyrrolidone (NMP solvent) .
Electrode Base Collector: Copper (Cu) foil substrate sheets .
Battery Electrolyte Matrix: 1 M LiPF6 solution dissolved inside a ternary organic liquid volume mixture of ethylene carbonate (EC), ethyl methyl carbonate (EMC), and dimethyl carbonate (DMC) at a 1:1:1 volumetric ratio .
Other Battery/Cell Matrix Materials: Pure metallic lithium foil sheets (reference/counter electrodes), separator membranes, and coin cell testing hardware assembled inside an Argon-shielded glove box .
Low crystalline Molybdenum Trioxide (MoO3) nanocrystals | Low crystalline MoO3\Carbon Composite Microspheres | Continuous One-Step Ultrafast Spray Pyrolysis Process: | Active Metal Precursor: Molybdenum trioxide powder (MoO3, 98% purity). | Spherical composite microspheres with MoO₃ nanocrystals uniformly distributed in amorphous carbon matrix | Mean diameter: ~0.7 µm; crystallite size: ~4 nm | β-MoO₃ phase (low crystalline) | 1403 mAh g⁻¹ | 808 mAh g⁻¹ after 100 cycles; 999, 875, 716, 467 mAh g⁻¹ at 0.5, 1.5, 3.0, 5.0 A g⁻¹ respectively | 1.0 A g⁻¹ | 45
|  | Step 1 (Precursor Spray Solution) | Carbon Sources / Structure Modifiers: Polyvinylpyrrolidone (PVP, Mw ~40,000) and Sucrose.
Step 2 (Aerosol Atomization)
|  | Step 3 (Pyrolysis and Carbonization) | Precursor Dissolving Reagent: Hydrogen peroxide aqueous solution (H2O2, 30% concentration).
Step 4 (Direct Microsphere Formation)
Carrier Shielding Gases: Pure Nitrogen gas (N2, for the composite) and Air flow (for the carbon-free reference sample).
Solvent: Distilled water.
Electrode Processing Agents: Conducting carbon black, sodium carboxymethyl cellulose (CMC binder), and Copper (Cu) collector foils.
Battery Electrolyte Matrix: 1 M LiPF6 solution dissolved in an organic liquid volume mixture of fluoroethylene carbonate and dimethyl carbonate at an equal split ratio (1:1 v/v FEC/DMC).
Other Battery Assembly Components: Pure lithium metal discs (counter electrodes), microporous polypropylene films (separators), and 2032-type coin cell casing packages assembled inside an Argon-filled glove box (moisture/oxygen levels kept below 1 ppm).
Orthorhombic phase Molybdenum Trioxide (MoO3) | Operational Electrode Slurry Composite: | Two-Step Template-Free Route (Solvothermal Synthesis followed by Thermal Oxidation Calcination): | Molybdenum Precursor source: Molybdenum tetrachloride (MoOCl4) | Template-Free Hollow Microspheres | Microsphere diameter: 0.6–1 µm; nanoparticles: several nm to several tens of nm | monoclinic MoO2 phase | 1377.1 mAh g⁻¹ | 780 mAh g⁻¹ after 100 cycles at 1C; 500 mAh g⁻¹ after 100 cycles at 3C | 1C–4C | 46
Active material hollow MoO3 microspheres (80 wt%)
|  | Step 1 (Precursor Dissolution) | Solvothermal Organic Reactants: Benzoic acid and Acetophenone solvent.
| Conductive Super P carbon black additive (10 wt%) | Step 2 (Solvothermal Reduction)
|  | Step 3 (Thermal Oxidation Calcination) | Rinsing Agents: Distilled water and alcohol.
Sodium alginate binder matrix (10 wt%)
Electrode Processing Agents: Super P carbon black, sodium alginate binder, and deionized (DI) water solvent.
Electrode Substrate Support: Copper (Cu) foil current collectors.
Sensor Fabric Components: Prefabricated alumina tubes (7 mm long, 1.5 mm diameter) equipped with gold (Au) electrodes, platinum (Pt) wires, and a Ni-Cr heating resistor wire.
Target Analytical Gases: Ammonia (NH3), butane, and formaldehyde.
Battery Electrolyte Matrix: 1 M LiPF6 solution dissolved in an organic volume blend of ethylene carbonate (EC), dimethyl carbonate (DMC), and diethyl carbonate (DEC) at an equal split ratio of 1:1:1 by volume.
Other Battery/Cell Matrix Materials: Pure metallic lithium foil sheets (counter electrodes), CR2025 coin cell casings, and an Argon-filled glove box environment.
Orthorhombic alpha-Molybdenum Trioxide (alphaMoO3) nanobelts | Polyaniline (PANI)/MoO3 Nanobelt Composite | Surfactant-Free Ion-Exchange Hydrothermal Method: | Active Metal Precursor source: Ammonium heptamolybdate tetrahydrate (NH46Mo7O24.4H2O, 99.0% purity) | 1D Ribbon-like Nanobelts: | Width: 100–200 nm; length: 1–5 µm | alpha-orthorhombic phase | 228 mAh g⁻¹ (PANI/MoO₃ composite); 276 mAh g⁻¹ (pure MoO₃ nanobelts) | 171 mAh g⁻¹ after 25 cycles (PANI/MoO₃); 92 mAh g⁻¹ after 25 cycles (pure MoO₃) | 30.7 mA g⁻¹ | 47
Active pure or hybrid MoO3 powder (60 wt%)
|  | Step 1 (Proton Ion Exchange) | Conductive Polymeric Component: Polyaniline (PANI).
| Conductive acetylene black additive (40 wt%) | Step 2 (Polymer Influx Blending)
|  | Step 3 (Hydrothermal Calcination) | Synthesis Processing Vehicles: Proton exchange resin, distilled water, and ethanol.
| Poly(tetrafluoroethylene) (PTFE) binder matrix (10 wt%) | Post-Treatment
Electrode Formulation Paste Materials: Conductive acetylene black, poly(tetrafluoroethylene) (PTFE binder), and Nickel (Ni) collector grid meshes.
Battery Electrolyte Matrix: 1 M LiPF6 solution prepared inside a binary organic liquid mixture of ethylene carbonate and dimethyl carbonate at a 1:1 volume ratio (v/v)
Other Battery/Cell Matrix Materials: Pure metallic lithium foil pellets (negative counter electrodes) and coin-type cell casing frameworks (measuring ~1.5 cm in diameter) assembled inside an Argon-filled dry glove box.
Uniform Orthorhombic phase Molybdenum Trioxide (alphaMoO3) nanorods | Standard Active Electrode Slurry Configuration: | Fast and High-Yield Modified Hydrothermal Method: | Starting Metal Oxide Source: Ammonium heptamolybdate tetrahydrate (AHM, ( NH4)6Mo7O24.4H2O)) | 1D Single-Crystalline Nanorods / Nanoribbons | Sample I: ~100 nm width, 1–2 µm length; Sample II: ~200 nm width, >10 µm length | pure orthorhombic alphaMoO3 phase | 294 mAh g⁻¹ (Sample I); 212 mAh g⁻¹ (Sample II) | 161 mAh g⁻¹ after 50 cycles at 300 mA g⁻¹ (Sample I); 110 mAh g⁻¹ after 50 cycles (Sample II) | 300 mA g⁻¹ | 48
Active alphaMoO3 nanorod sample powder (70 wt%)
|  | Step 1 (Precursor Dissolution) | Acidifying Catalyst Solution: Concentrated Nitric acid (HNO3, 65% concentration).
| Conducting carbon black additive (Super-P-Li) (20 wt%) | Step 2 (Hydrothermal Growth / Aspect Ratio Tuning)
|  | Post-Treatment | Washing & Synthesis Vehicles: Deionized H2O and ultrapure water.
Poly(vinylidene difluoride) (PVDF) organic binder matrix (10 wt%)
Electrode Formulation Paste Matrices: Conductive carbon black (Super-P-Li) and poly(vinylidene difluoride) (PVDF) binder.
Battery Electrolyte Vehicle Blend: 1 M LiPF6 solution prepared inside a binary organic liquid weight mixture of ethylene carbonate (EC) and diethyl carbonate (DEC) at a 50:50 w/w split ratio.
Other Battery/Cell Component Targets: Pure metallic lithium foil sheets (counter and reference electrodes) and Swagelok-type cell testing hardware assembled inside an Argon-filled glovebox (moisture and oxygen parameters kept strictly below 1 ppm).
Orthorhombic alpha-Molybdenum Trioxide (alphaMoO3) nanobelts | Free-Standing alphaMoO3\{MXene} Hybrid Film | Autoclave Hydrothermal Synthesis and Salt-MAX Etching followed by Vacuum Filtration: | Nanobelt Phase Precursors: Sodium molybdate dihydrate (Na2MoO4.2H2O) and Sodium chloride (NaCl). | Interconnected 3D Porous Network | α-MoO₃ nanobelts: 4–8 µm length, 200–300 nm width, ~60 nm thickness | orthorhombic alphaMoO3 phase | 1008 mAh g⁻¹ at 0.1 A g⁻¹ | 903 mAh g⁻¹ after 500 cycles at 0.5 A g⁻¹ | 0.1–10 A g⁻¹ | 49
|  | Step 1 (alphaMoO3 Nanobelt Synthesis) | MAX Etching / Exfoliation Salts: Titanium aluminum carbide (Ti3AlC2 MAX phase) and Lithium fluoride (LiF).
Step 2 (Ti3C2 MXene Exfoliation):
|  | Step 3 (Free-Standing Film Fabrication) | Acidifying Agents / Reagents: Hydrochloric acid (HCl, applied at concentrations of 3M and 9M)
Solvents & Inert Blankets: Deionized water, absolute ethanol, and pure flowing Argon gas.
Anode Control Formulation Additives: Acetylene black, polyvinylidene fluoride (PVDF binder), and N-methyl-2-pyrrolidone (NMP solvent) (used exclusively for manufacturing the traditional slurry-cast reference cell).
Battery Electrolyte Vehicle: 1.0 M LiPF6 solution dissolved in an organic volume blend of ethylene carbonate and diethyl carbonate at an equal volumetric split ratio (1:1 v/v EC/DEC).
Other Battery Assembly Components: Porous polypropylene membrane filters (Celgard 2500 separators), pure metallic lithium foil discs (half-cell negative counter electrodes), commercial lithium iron phosphate plates (LiFePO4 or LFP,
full-cell positive counter cathodes coated on Al foil), and CR2032-type coin cell casing setups.